## Lisa 5
Lisa 5
Liiva- ja kruusaproovide üldkoostis
Jrk nr | Kaevandi nr | Proovi nr | Pr. intervall, m |  |  | Osakeste sisaldus, %% - des
|  |  | Alates | Kuni | Kokku | > 5 mm |  | 5-0,05 mm |  | < 0,05 mm
[6 empty] | % | m x % | % | m x % | % | m x %
1 | 2 | 3 | 4 | 5 | 6 | 7 | 8 | 9 | 10 | 11 | 12
1. plokk (ehituskruus)
1 | 1 | 1-1 | 0,4 | 3,0 | 2.6 | 38.05 | 98.93 | 53.4 | 138.84 | 8.55 | 22.23
2 | 13 | 13-1 | 0,3 | 2,8 | 2.5 | 67.42 | 168.55 | 29.9 | 74.75 | 2.68 | 6.7
3 | 14 | 14-1 | 0,5 | 3,0 | 2.5 | 37.76 | 94.4 | 57.73 | 144.325 | 4.51 | 11.275
4 | 15 | 15-1 | 0,6 | 3,0 | 2.4 | 54 | 129.6 | 42.49 | 101.976 | 3.51 | 8.424
5 | 17 | 17-1 | 0,4 | 2,5 | 2.1 | 36.62 | 76.902 | 57.63 | 121.023 | 5.75 | 12.075
6 | 258 | 221 | 0,3 | 4,5 | 4.2 | 33 | 138.6 | 62.59 | 262.878 | 4.41 | 18.522
Kokku: |  |  |  |  | 16.3
m x % | [6 empty] | 706.982 |  | 843.792 |  | 79.226
Keskmine: | [5 empty] | 43.3731 |  | 51.7664 |  | 4.8605
2. plokk (veepealne ehitusliiv)
1 | 1 | 1-2 | 3,0 | 6,2 | 3.2 | 20.13 | 64.416 | 73 | 233.6 | 6.87 | 21.984
2 | 2 | 2-1 | 0,4 | 3,0 | 2.6 | 17.67 | 45.942 | 75.13 | 195.338 | 7.2 | 18.72
3 | 2 | 2-2 | 3,0 | 6,0 | 3 | 8.61 | 25.83 | 86.08 | 258.24 | 5.31 | 15.93
4 | 2 | 2-3 | 6,0 | 9,0 | 3 | 17.78 | 53.34 | 72.91 | 218.73 | 9.31 | 27.93
5 | 2 | 2-4 | 9,0 | 9,6 | 0.6 | 15.25 | 9.15 | 80.45 | 48.27 | 4.3 | 2.58
6 | 3 | 3-1 | 0,4 | 3,0 | 2.6 | 6.49 | 16.874 | 88.32 | 229.632 | 5.19 | 13.494
7 | 3 | 3-2 | 3,0 | 6,0 | 3 | 1.44 | 4.32 | 91.76 | 275.28 | 6.8 | 20.4
8 | 3 | 3-3 | 6,0 | 9,5 | 3.5 | 5.32 | 18.62 | 87.96 | 307.86 | 6.72 | 23.52
9 | 4 | 4-1 | 0,4 | 4,0 | 3.6 | 7.32 | 26.352 | 85.47 | 307.692 | 7.21 | 25.956
10 | 4 | 4-2 | 4,0 | 7,5 | 3.5 | 8.38 | 29.33 | 86.55 | 302.925 | 5.07 | 17.745
11 | 5 | 5-1 | 0,8 | 3,0 | 2.2 | 13.41 | 29.502 | 79.73 | 175.406 | 6.86 | 15.092
12 | 5 | 5-2 | 3,0 | 5,8 | 2.8 | 29.98 | 83.944 | 65.07 | 182.196 | 4.95 | 13.86
13 | 5 | 5-3 | 5,8 | 6,8 | 1 | 2.04 | 2.04 | 90.83 | 90.83 | 7.13 | 7.13
14 | 6 | 6-1 | 0,2 | 1,4 | 1.2 | 12 | 14.4 | 83.09 | 99.708 | 4.91 | 5.892
15 | 7 | 7-1 | 0,5 | 2,5 | 2 | 20.14 | 40.28 | 72.76 | 145.52 | 7.1 | 14.2
16 | 8 | 8-1 | 0,4 | 3,0 | 2.6 | 20.39 | 53.014 | 72.05 | 187.33 | 7.56 | 19.656
17 | 9 | 9-1 | 0,6 | 4,5 | 3.9 | 9.49 | 37.011 | 85.36 | 332.904 | 5.15 | 20.085
18 | 11 | 11-2 | 1,5 | 3,0 | 1.5 | 46.28 | 69.42 | 47.14 | 70.71 | 6.58 | 9.87
19 | 12 | 12-1 | 1,0 | 2,0 | 1 | 2.56 | 2.56 | 89.21 | 89.21 | 8.23 | 8.23
20 | 12 | 12-2 | 2,0 | 3,0 | 1 | 10.38 | 10.38 | 81.25 | 81.25 | 8.37 | 8.37
21 | 12 | 12-3 | 3,0 | 4,5 | 1.5 | 8.64 | 12.96 | 85.1 | 127.65 | 6.26 | 9.39
22 | 13 | 13-2 | 2,8 | 6,0 | 3.2 | 18.11 | 57.952 | 74.1 | 237.12 | 7.79 | 24.928
23 | 14 | 14-2 | 3,0 | 5,0 | 2 | 30.03 | 60.06 | 64.19 | 128.38 | 5.78 | 11.56
24 | 15 | 15-2 | 3,0 | 6,5 | 3.5 | 11.67 | 40.845 | 82.09 | 287.315 | 6.24 | 21.84
25 | 15 | 15-3 | 6,5 | 8,0 | 1.5 | 18.79 | 28.185 | 75.32 | 112.98 | 5.89 | 8.835
26 | 15 | 15-4 | 8,0 | 9,3 | 1.3 | 23.56 | 30.628 | 71.83 | 93.379 | 4.61 | 5.993
27 | 16 | 16-2 | 1,5 | 2,5 | 1 | 46.38 | 46.38 | 48.89 | 48.89 | 4.73 | 4.73
28 | 17 | 17-2 | 2,5 | 5,0 | 2.5 | 14.83 | 37.075 | 81.01 | 202.525 | 4.16 | 10.4
29 | 222 | 222 | 4,5 | 7,5 | 3 | 12.9 | 38.7 | 84.92 | 254.76 | 2.18 | 6.54
Kokku: |  |  |  |  | 67.3
m x % | [6 empty] | 989.51 |  | 5325.63 |  | 414.86
Keskmine: | [5 empty] | 14.703 |  | 79.1327 |  | 6.1643
1 | 2 | 3 | 4 | 5 | 6 | 7 | 8 | 9 | 10 | 11 | 12
3. plokk (veealune ehitusliiv)
1 | 3 | 3-4 | 9,5 | 11,5 | 2 | 6.91 | 13.82 | 86.84 | 173.68 | 6.25 | 12.5
2 | 4 | 4-3 | 7,5 | 10,0 | 2.5 | 8.99 | 22.475 | 86.82 | 217.05 | 4.19 | 10.475
3 | 4 | 4-4 | 10,0 | 12,0 | 2 | 17.04 | 34.08 | 79.69 | 159.38 | 3.27 | 6.54
4 | 5 | 5-4 | 6,8 | 9,0 | 2.2 | 3.33 | 7.326 | 92.01 | 202.422 | 4.66 | 10.252
5 | 5 | 5-5 | 9,0 | 10,5 | 1.5 | 2.05 | 3.075 | 95.3 | 142.95 | 2.65 | 3.975
6 | 6 | 6-2 | 1,4 | 5,5 | 4.1 | 0.78 | 3.198 | 95.9 | 393.19 | 3.32 | 13.612
7 | 7 | 7-2 | 2,5 | 5,4 | 2.9 | 16.31 | 47.299 | 78.26 | 226.954 | 5.43 | 15.747
8 | 8 | 8-2 | 3,0 | 5,6 | 2.6 | 18.08 | 47.008 | 79.19 | 205.894 | 2.73 | 7.098
9 | 11 | 11-2 | 3,0 | 4,3 | 1.3 | 46.28 | 60.164 | 47.14 | 61.282 | 6.58 | 8.554
10 | 16 | 16-2 | 2,5 | 4,0 | 1.5 | 46.38 | 69.57 | 48.89 | 73.335 | 4.73 | 7.095
Kokku: |  |  |  |  | 22.6
m x % | [6 empty] | 308.015 |  | 1856.137 |  | 95.848
Keskmine: | [5 empty] | 13.629 |  | 82.13 |  | 4.2411
4. plokk (täiteliiv)
1 | 6a | 6a-1 | 0,5 | 4,5 | 4 | 0.76 | 3.04 | 74.06 | 296.24 | 25.18 | 100.72
2 | 10 | 10-1 | 0,5 | 4,5 | 4 | 0.76 | 3.04 | 74.06 | 296.24 | 25.18 | 100.72
3 | 11 | 11-1 | 0,5 | 1,5 | 1 | 2.3 | 2.3 | 86.46 | 86.46 | 11.24 | 11.24
4 | 16 | 16-1 | 0,5 | 1,5 | 1 | 10.64 | 10.64 | 75.85 | 75.85 | 13.51 | 13.51
5 | 18 | 18-1 | 0,5 | 4,0 | 3.5 | 1.05 | 3.675 | 72.52 | 253.82 | 26.43 | 92.505
Kokku: |  |  |  |  | 13.5
m x % | [6 empty] | 22.695 |  | 1008.61 |  | 318.695
Keskmine: | [5 empty] | 1.6811 |  | 74.7119 |  | 23.607
|  |  |  | Koostas: |  |  |  | M. Rändur

## Lisa 6
Lisa 6
Liiva- ja kruusaproovide kruusaosa keskmine lõimis
Jrk nr | Puuraugu ja proovi nr | Proovi intervall, m |  |  | >5mm osakesi proovis,% | sh. osakesi (osajäägid), % - des
|  | Alates | Kuni | Kokku |  | >70mm | 70-40mm | 40-20mm | 20-10mm | 10-5mm | Kokku %
1 | 2 | 3 | 4 | 5 | 6 | 7 | 8 | 9 | 10 | 11 | 12
1. plokk (ehituskruus)
1 | 1 1-1 | 0,4 | 3,0 | 2.6 | 38.05 | 0 | 5.703 | 17.3719 | 29.9606 | 46.9645 | 100
2 | 13 13-1 | 0,3 | 2,8 | 2.5 | 67.42 | 0 | 30.5844 | 54.6425 | 9.3889 | 5.3842 | 100
3 | 14 14-1 | 0,5 | 3,0 | 2.5 | 37.76 | 0 | 19.4121 | 39.3803 | 24.6557 | 16.5519 | 100
4 | 15 15-1 | 0,6 | 3,0 | 2.4 | 54 | 0 | 9.3519 | 45.9074 | 34.2593 | 10.4815 | 100
5 | 17 17-1 | 0,4 | 2,5 | 2.1 | 36.62 | 0 | 0 | 68.7056 | 23.5664 | 7.728 | 100
6 | 258 221 | 0,3 | 4,5 | 4.2 | 33 | 0 | 3.9091 | 14.303 | 46.7879 | 35 | 100
Kokku: |  |  |  | 16.3
m x % |  |  |  |  | 706.982 | 0 | 178.6817 | 594.7563 | 491.2297 | 365.3323
Keskmine: |  |  |  |  | 43.3731 | 0 | 10.9621 | 36.4881 | 30.1368 | 22.413 | 100
2. plokk (veepealne ehitusliiv)
1 | 1 1-2 | 3,0 | 6,2 | 3.2 | 20.13 | 0 | 0 | 34.923 | 31.3462 | 33.7308 | 100
2 | 2 2-1 | 0,4 | 3,0 | 2.6 | 17.67 | 0 | 0 | 38.5399 | 38.8795 | 22.5806 | 100
3 | 2 2-2 | 3,0 | 6,0 | 3 | 8.61 | 0 | 0 | 25.3194 | 34.6109 | 40.0697 | 100
4 | 2 2-3 | 6,0 | 9,0 | 3 | 17.78 | 0 | 0 | 32.6209 | 43.3071 | 24.072 | 100
5 | 2 2-4 | 9,0 | 9,6 | 0.6 | 15.25 | 0 | 0 | 38.3607 | 30.9508 | 30.6885 | 100
6 | 3 3-1 | 0,4 | 3,0 | 2.6 | 6.49 | 0 | 0 | 24.9615 | 49.923 | 25.1156 | 100
7 | 3 3-2 | 3,0 | 6,0 | 3 | 1.44 | 0 | 0 | 0 | 43.75 | 56.25 | 100
8 | 3 3-3 | 6,0 | 9,5 | 3.5 | 5.32 | 0 | 0 | 16.7293 | 50.3759 | 32.8947 | 100
9 | 4 4-1 | 0,4 | 4,0 | 3.6 | 7.32 | 0 | 0 | 44.2623 | 37.7049 | 18.0328 | 100
10 | 4 4-2 | 4,0 | 7,5 | 3.5 | 8.38 | 0 | 0 | 17.7804 | 36.5155 | 45.7041 | 100
11 | 5 5-1 | 0,8 | 3,0 | 2.2 | 13.41 | 0 | 0 | 28.5608 | 49.2916 | 22.1477 | 100
12 | 5 5-2 | 3,0 | 5,8 | 2.8 | 29.98 | 0 | 0 | 68.0787 | 23.3823 | 8.539 | 100
13 | 5 5-3 | 5,8 | 6,8 | 1 | 2.04 | 0 | 0 | 0 | 73.0392 | 26.9608 | 100
14 | 6 6-1 | 0,2 | 1,4 | 1.2 | 12 | 0 | 0 | 56.4167 | 36.5 | 7.0833 | 100
15 | 7 7-1 | 0,5 | 2,5 | 2 | 20.14 | 0 | 0 | 45.0348 | 32.0755 | 22.8898 | 100
16 | 8 8-1 | 0,4 | 3,0 | 2.6 | 20.39 | 0 | 0 | 51.5449 | 29.6224 | 18.8328 | 100
17 | 9 9-1 | 0,6 | 4,5 | 3.9 | 9.49 | 0 | 24.9737 | 24.3414 | 32.0337 | 18.6512 | 100
18 | 11 11-2 | 1,5 | 3,0 | 1.5 | 46.28 | 0 | 45.2895 | 25.2809 | 20.1599 | 9.2697 | 100
19 | 12 12-1 | 1,0 | 2,0 | 1 | 2.56 | 0 | 0 | 0 | 69.1406 | 30.8594 | 100
20 | 12 12-2 | 2,0 | 3,0 | 1 | 10.38 | 0 | 0 | 67.052 | 20.8092 | 12.1387 | 100
21 | 12 12-3 | 3,0 | 4,5 | 1.5 | 8.64 | 0 | 0 | 34.838 | 48.2639 | 16.8981 | 100
22 | 13 13-2 | 2,8 | 6,0 | 3.2 | 18.11 | 0 | 0 | 41.4136 | 40.0883 | 18.4981 | 100
23 | 14 14-2 | 3,0 | 5,0 | 2 | 30.03 | 0 | 0 | 46.62 | 32.2677 | 21.1122 | 100
24 | 15 15-2 | 3,0 | 6,5 | 3.5 | 11.67 | 0 | 0 | 28.0206 | 39.2459 | 32.7335 | 100
25 | 15 15-3 | 6,5 | 8,0 | 1.5 | 18.79 | 0 | 0 | 29.9627 | 38.265 | 31.7722 | 100
26 | 15 15-4 | 8,0 | 9,3 | 1.3 | 23.56 | 0 | 0 | 19.4397 | 41.2988 | 39.2615 | 100
27 | 16 16-2 | 1,5 | 2,5 | 1 | 46.38 | 0 | 26.8003 | 42.8417 | 18.5209 | 11.837 | 100
28 | 17 17-2 | 2,5 | 5,0 | 2.5 | 14.83 | 0 | 0 | 38.5705 | 34.0526 | 27.3769 | 100
29 | 222 222 | 4,5 | 7,5 | 3 | 12.9 | 0 | 0 | 0 | 44.186 | 55.814 | 100
Kokku: |  |  |  | 67.3
m x % |  |  |  |  | 989.51 | 0 | 192.1319 | 2084.5443 | 2581.5392 | 1871.7846
Keskmine: |  |  |  |  | 14.703 | 0 | 2.8549 | 30.9739 | 38.3587 | 27.8125 | 100
1 | 2 | 3 | 4 | 5 | 6 | 7 | 8 | 9 | 10 | 11 | 12
3. plokk (veealune ehitusliiv)
1 | 3 3-4 | 9,5 | 11,5 | 2 | 6.91 | 0 | 0 | 27.2069 | 40.0868 | 32.7062 | 100
2 | 4 4-3 | 7,5 | 10,0 | 2.5 | 8.99 | 0 | 0 | 15.1279 | 39.822 | 45.0501 | 100
3 | 4 4-4 | 10,0 | 12,0 | 2 | 17.04 | 0 | 0 | 26.9953 | 40.3756 | 32.6291 | 100
4 | 5 5-4 | 6,8 | 9,0 | 2.2 | 3.33 | 0 | 0 | 32.1321 | 30.03 | 37.8378 | 100
5 | 5 5-5 | 9,0 | 10,5 | 1.5 | 2.05 | 0 | 0 | 0 | 26.8293 | 73.1707 | 100
6 | 6 6-2 | 1,4 | 5,5 | 4.1 | 0.78 | 0 | 0 | 0 | 85.8974 | 14.1026 | 100
7 | 7 7-2 | 2,5 | 5,4 | 2.9 | 16.31 | 0 | 19.1294 | 30.5947 | 23.7891 | 26.4868 | 100
8 | 8 8-2 | 3,0 | 5,6 | 2.6 | 18.08 | 0 | 23.0642 | 39.104 | 20.6305 | 17.2013 | 100
9 | 11 11-2 | 3,0 | 4,3 | 1.3 | 46.28 | 0 | 45.2895 | 25.2809 | 20.1599 | 9.2697 | 100
10 | 16 16-2 | 2,5 | 4,0 | 1.5 | 46.38 | 0 | 26.8003 | 42.8417 | 18.5209 | 11.837 | 100
Kokku: |  |  |  | 22.6
m x % |  |  |  |  | 308.015 | 0 | 214.5189 | 504.4378 | 895.5863 | 645.4569
Keskmine: |  |  |  |  | 13.629 | 0 | 9.492 | 22.3203 | 39.6277 | 28.56 | 100
[5 empty] | Koostas: |  |  | M. Rändur

## Lisa 7
Lisa 7
Liiva- ja kruusaproovide liivaosa keskmine lõimis
Jrk nr | Pa nr Pr nr | Proovi intervall,m |  | > 5mm osad, % | < 5mm osakesi sõelal (avad mm-tes)- oj./tj. , % | [6 empty] | Peens mood | <0.05 mm, %
|  | alates - kuni | kokku |  | 2.5 | 1.25 | 0.63 | 0.315 | 0.16 | <0.16 | kokku
1 | 2 | 3 | 4 | 5 | 6 | 7 | 8 | 9 | 10 | 11 | 12 | 13 | 14
1. plokk (ehituskruus)
1 | 1 1-1 | 0,4 - 3,0 | 2.6 | 38.05 | 9.2171 | 17.6917 | 18.9023 | 24.2776 | 8.5553 | 21.3559 | 100 | 2.3067 | 13.8015
[6 empty] | 26.9088 | 45.8111 | 70.0888 | 78.6441
2 | 13 13-1 | 0,3 - 2,8 | 2.5 | 67.42 | 4.0209 | 10.0368 | 37.3542 | 29.6501 | 6.814 | 12.124 | 100 | 2.3843 | 8.2259
[6 empty] | 14.0577 | 51.4119 | 81.062 | 87.876
3 | 14 14-1 | 0,5 - 3,0 | 2.5 | 37.76 | 5.3824 | 13.1266 | 38.3997 | 26.0122 | 5.2057 | 11.8734 | 100 | 2.5185 | 7.2461
[6 empty] | 18.509 | 56.9087 | 82.921 | 88.1266
4 | 15 15-1 | 0,6 - 3,0 | 2.4 | 54 | 7.587 | 13.4565 | 30.1957 | 24 | 11.6304 | 13.1304 | 100 | 2.4198 | 7.6304
[6 empty] | 21.0435 | 51.2391 | 75.2391 | 86.8696
5 | 17 17-1 | 0,4 - 2,5 | 2.1 | 36.62 | 4.4336 | 8.5674 | 33.4648 | 32.455 | 6.816 | 14.2632 | 100 | 2.2856 | 9.0723
[6 empty] | 13.0009 | 46.4658 | 78.9208 | 85.7368
6 | 258 221 | 0,3 - 4,5 | 4.2 | 33 | 3.597 | 15.403 | 42.806 | 21.403 | 6.806 | 9.9851 | 100 | 2.5763 | 6.5821
[6 empty] | 19 | 61.806 | 83.209 | 90.0149
Ploki keskmine: |  |  |  | 43.3731 | 5.5276 | 13.4286 | 34.421 | 25.6396 | 7.5524 | 13.4308 | 100 | 2.4345 | 8.5628
|  |  | 16.3 |  |  | 18.9562 | 53.3772 | 79.0168 | 86.5692
2. plokk (veepealne ehitusliiv)
1 | 1 1-2 | 3,0 - 6,2 | 3.2 | 20.13 | 7.3119 | 17.854 | 35.6454 | 21.7353 | 5.1459 | 12.3075 | 100 | 2.6353 | 8.6015
[6 empty] | 25.1659 | 60.8113 | 82.5466 | 87.6925
2 | 2 2-1 | 0,4 - 3,0 | 2.6 | 17.67 | 1.9555 | 8.9153 | 36.0258 | 25.993 | 11.381 | 15.7294 | 100 | 2.1688 | 8.7453
[6 empty] | 10.8709 | 46.8966 | 72.8896 | 84.2706
3 | 2 2-2 | 3,0 - 6,0 | 3 | 8.61 | 4.53 | 15.4393 | 43.4949 | 22.0265 | 5.7665 | 8.7428 | 100 | 2.6471 | 5.8103
[6 empty] | 19.9694 | 63.4643 | 85.4908 | 91.2572
4 | 2 2-3 | 6,0 - 9,0 | 3 | 17.78 | 3.1258 | 11.1652 | 34.955 | 28.5089 | 6.9691 | 15.2761 | 100 | 2.2914 | 11.3233
[6 empty] | 14.2909 | 49.2459 | 77.7548 | 84.7239
5 | 2 2-4 | 9,0 - 9,6 | 0.6 | 15.25 | 4.0944 | 17.1091 | 43.882 | 21.5811 | 5.1563 | 8.177 | 100 | 2.6887 | 5.0737
[6 empty] | 21.2035 | 65.0855 | 86.6667 | 91.823
6 | 3 3-1 | 0,4 - 3,0 | 2.6 | 6.49 | 3.5397 | 9.3252 | 28.2323 | 34.6487 | 14.6401 | 9.6139 | 100 | 2.2363 | 5.5502
[6 empty] | 12.8649 | 41.0972 | 75.7459 | 90.3861
7 | 3 3-2 | 3,0 - 6,0 | 3 | 1.44 | 1.2175 | 8.9894 | 34.9635 | 32.5487 | 10.9071 | 11.3738 | 100 | 2.2294 | 6.8994
[6 empty] | 10.207 | 45.1705 | 77.7192 | 88.6262
8 | 3 3-3 | 6,0 - 9,5 | 3.5 | 5.32 | 1.0879 | 8.0798 | 34.7381 | 36.185 | 9.0304 | 10.8787 | 100 | 2.2337 | 7.0976
[6 empty] | 9.1677 | 43.9058 | 80.0908 | 89.1213
9 | 4 4-1 | 0,4 - 4,0 | 3.6 | 7.32 | 1.6508 | 9.9482 | 30.6323 | 28.6685 | 15.2136 | 13.8865 | 100 | 2.1249 | 7.7795
[6 empty] | 11.5991 | 42.2313 | 70.8999 | 86.1135
10 | 4 4-2 | 4,0 - 7,5 | 3.5 | 8.38 | 2.7614 | 14.6693 | 44.1825 | 20.1812 | 9.2229 | 8.9828 | 100 | 2.5462 | 5.5337
[6 empty] | 17.4307 | 61.6132 | 81.7944 | 91.0172
11 | 5 5-1 | 0,8 - 3,0 | 2.2 | 13.41 | 2.61 | 6.1323 | 18.8243 | 35.5237 | 18.7435 | 18.1661 | 100 | 1.8384 | 7.9224
[6 empty] | 8.7423 | 27.5667 | 63.0904 | 81.8339
12 | 5 5-2 | 3,0 - 5,8 | 2.8 | 29.98 | 1.1568 | 3.3562 | 18.2091 | 39.2031 | 22.0651 | 16.0097 | 100 | 1.7431 | 7.0694
[6 empty] | 4.513 | 22.7221 | 61.9252 | 83.9903
13 | 5 5-3 | 5,8 - 6,8 | 1 | 2.04 | 0.34708 | 2.3173 | 34.4835 | 36.862 | 13.8934 | 12.0968 | 100 | 2.0207 | 7.2785
[6 empty] | 2.6644 | 37.1478 | 74.0098 | 87.9032
14 | 6 6-1 | 0,2 - 1,4 | 1.2 | 12 | 0.79545 | 2.5114 | 11.8977 | 30.6023 | 35.1818 | 19.0114 | 100 | 1.461 | 5.5795
[6 empty] | 3.3068 | 15.2045 | 45.8068 | 80.9886
15 | 7 7-1 | 0,5 - 2,5 | 2 | 20.14 | 3.6439 | 9.0033 | 31.7055 | 33.3834 | 7.701 | 14.563 | 100 | 2.2382 | 8.8906
[6 empty] | 12.6471 | 44.3526 | 77.736 | 85.437
16 | 8 8-1 | 0,4 - 3,0 | 2.6 | 20.39 | 3.3539 | 10.4761 | 38.7137 | 27.8859 | 5.5395 | 14.0309 | 100 | 2.3613 | 9.4963
[6 empty] | 13.8299 | 52.5437 | 80.4296 | 85.9691
1 | 2 | 3 | 4 | 5 | 6 | 7 | 8 | 9 | 10 | 11 | 12 | 13 | 14
17 | 9 9-1 | 0,6 - 4,5 | 3.9 | 9.49 | 1.9114 | 5.4911 | 38.1173 | 41.0673 | 4.9718 | 8.4411 | 100 | 2.3298 | 5.69
[6 empty] | 7.4025 | 45.5198 | 86.5871 | 91.5589
18 | 11 11-2 | 1,5 - 3,0 | 1.5 | 46.28 | 6.1616 | 15.0782 | 23.7156 | 18.1124 | 12.9933 | 23.9389 | 100 | 2.1149 | 12.2487
[6 empty] | 21.2398 | 44.9553 | 63.0678 | 76.0611
19 | 12 12-1 | 1,0 - 2,0 | 1 | 2.56 | 0.20525 | 1.406 | 15.0554 | 52.0628 | 16.8001 | 14.4704 | 100 | 1.7274 | 8.4462
[6 empty] | 1.6112 | 16.6667 | 68.7295 | 85.5296
20 | 12 12-2 | 2,0 - 3,0 | 1 | 10.38 | 1.1716 | 2.7114 | 23.979 | 44.0973 | 12.3522 | 15.6885 | 100 | 1.8919 | 9.3394
[6 empty] | 3.8831 | 27.8621 | 71.9594 | 84.3115
21 | 12 12-3 | 3,0 - 4,5 | 1.5 | 8.64 | 0.85377 | 3.0429 | 22.5153 | 46.7491 | 15.116 | 11.7229 | 100 | 1.926 | 6.852
[6 empty] | 3.8967 | 26.412 | 73.1611 | 88.2771
22 | 13 13-2 | 2,8 - 6,0 | 3.2 | 18.11 | 3.1994 | 5.1166 | 16.8152 | 42.5205 | 16.7908 | 15.5575 | 100 | 1.8874 | 9.5128
[6 empty] | 8.316 | 25.1313 | 67.6517 | 84.4425
23 | 14 14-2 | 3,0 - 5,0 | 2 | 30.03 | 7.8748 | 14.7063 | 39.8314 | 20.9804 | 4.4591 | 12.1481 | 100 | 2.6411 | 8.2607
[6 empty] | 22.5811 | 62.4125 | 83.3929 | 87.8519
24 | 15 15-2 | 3,0 - 6,5 | 3.5 | 11.67 | 4.8002 | 16.2912 | 40.8242 | 23.6273 | 4.4719 | 9.9853 | 100 | 2.6336 | 7.0644
[6 empty] | 21.0914 | 61.9155 | 85.5429 | 90.0147
25 | 15 15-3 | 6,5 - 8,0 | 1.5 | 18.79 | 6.8957 | 18.7662 | 36.6088 | 20.4039 | 6.0953 | 11.2301 | 100 | 2.6627 | 7.2528
[6 empty] | 25.6619 | 62.2707 | 82.6745 | 88.7699
26 | 15 15-4 | 8,0 - 9,3 | 1.3 | 23.56 | 9.2491 | 17.1638 | 38.1606 | 22.4751 | 4.134 | 8.8174 | 100 | 2.7847 | 6.0309
[6 empty] | 26.4129 | 64.5735 | 87.0487 | 91.1826
27 | 16 16-2 | 1,5 - 2,5 | 1 | 46.38 | 6.8072 | 15.2742 | 36.423 | 18.743 | 6.4715 | 16.2812 | 100 | 2.4836 | 8.8213
[6 empty] | 22.0813 | 58.5043 | 77.2473 | 83.7188
28 | 17 17-2 | 2,5 - 5,0 | 2.5 | 14.83 | 4.9431 | 11.8352 | 37.1023 | 32.6758 | 5.1896 | 8.2541 | 100 | 2.539 | 4.8843
[6 empty] | 16.7782 | 53.8805 | 86.5563 | 91.7459
29 | 222 222 | 4,5 - 7,5 | 3 | 12.9 | 4.5924 | 15.3961 | 40.2067 | 31.2974 | 5.0057 | 3.5017 | 100 | 2.7277 | 2.5029
[6 empty] | 19.9885 | 60.1952 | 91.4925 | 96.4983
| Ploki keskmine: |  |  | 14.703 | 3.4164 | 10.5132 | 33.0928 | 30.5969 | 10.1593 | 12.2215 | 100 | 2.2977 | 7.3298
|  |  | 67.3 |  |  | 13.9295 | 47.0223 | 77.6192 | 87.7785
3. plokk (veealune ehitusliiv)
1 | 3 3-4 | 9,5 - 11,5 | 2 | 6.91 | 2.6104 | 8.9591 | 37.265 | 31.8939 | 8.9054 | 10.3663 | 100 | 2.3338 | 6.7139
[6 empty] | 11.5694 | 48.8345 | 80.7283 | 89.6337
2 | 4 4-3 | 7,5 - 10,0 | 2.5 | 8.99 | 2.8349 | 15.2181 | 42.2042 | 21.2614 | 9.7572 | 8.7243 | 100 | 2.5394 | 4.6039
[6 empty] | 18.053 | 60.2571 | 81.5185 | 91.2757
3 | 4 4-4 | 10,0 - 12,0 | 2 | 17.04 | 5.581 | 15.7666 | 40.0916 | 21.6851 | 9.8481 | 7.0275 | 100 | 2.6446 | 3.9417
[6 empty] | 21.3476 | 61.4392 | 83.1244 | 92.9725
4 | 5 5-4 | 6,8 - 9,0 | 2.2 | 3.33 | 1.6448 | 5.4929 | 41.8124 | 34.2505 | 8.0894 | 8.71 | 100 | 2.3222 | 4.8205
[6 empty] | 7.1377 | 48.95 | 83.2006 | 91.29
5 | 5 5-5 | 9,0 - 10,5 | 1.5 | 2.05 | 1.3987 | 8.0449 | 41.3987 | 38.2236 | 5.8601 | 5.074 | 100 | 2.4568 | 2.7055
[6 empty] | 9.4436 | 50.8423 | 89.0658 | 94.926
6 | 6 6-2 | 1,4 - 5,5 | 4.1 | 0.78 | 0.19149 | 0.95747 | 13.8682 | 39.7198 | 33.975 | 11.288 | 100 | 1.5981 | 3.3461
[6 empty] | 1.149 | 15.0171 | 54.7369 | 88.712
7 | 7 7-2 | 2,5 - 5,4 | 2.9 | 16.31 | 4.0029 | 9.0572 | 36.9578 | 32.2261 | 6.1776 | 11.5784 | 100 | 2.3775 | 6.4882
[6 empty] | 13.0601 | 50.0179 | 82.244 | 88.4216
8 | 8 8-2 | 3,0 - 5,6 | 2.6 | 18.08 | 3.894 | 11.8652 | 39.4531 | 34.4727 | 5.0049 | 5.3101 | 100 | 2.5924 | 3.3325
[6 empty] | 15.7593 | 55.2124 | 89.6851 | 94.6899
9 | 11 11-2 | 3,0 - 4,3 | 1.3 | 46.28 | 6.1616 | 15.0782 | 23.7156 | 18.1124 | 12.9933 | 23.9389 | 100 | 2.1149 | 12.2487
[6 empty] | 21.2398 | 44.9553 | 63.0678 | 76.0611
10 | 16 16-2 | 2,5 - 4,0 | 1.5 | 46.38 | 6.8072 | 15.2742 | 36.423 | 18.743 | 6.4715 | 16.2812 | 100 | 2.4836 | 8.8213
[6 empty] | 22.0813 | 58.5043 | 77.2473 | 83.7188
| Ploki keskmine: |  |  | 13.629 | 3.094 | 9.5222 | 33.911 | 30.5573 | 12.6244 | 10.2911 | 100 | 2.2903 | 5.2141
|  |  | 22.6 |  |  | 12.6163 | 46.5273 | 77.0846 | 89.7089
1 | 2 | 3 | 4 | 5 | 6 | 7 | 8 | 9 | 10 | 11 | 12 | 13 | 14
4. plokk (täiteliiv)
1 | 6a 6a-1 | 0,5 - 4,5 | 4 | 0.76 | 0.43329 | 0.97743 | 4.4337 | 10.2177 | 17.9766 | 65.9613 | 100 | 0.57789 | 25.3728
[6 empty] | 1.4107 | 5.8444 | 16.0621 | 34.0387
2 | 10 10-1 | 0,5 - 4,5 | 4 | 0.76 | 0.40306 | 1.0077 | 4.4236 | 10.2277 | 18.0169 | 65.921 | 100 | 0.57789 | 25.3728
[6 empty] | 1.4107 | 5.8343 | 16.0621 | 34.079
3 | 11 11-1 | 0,5 - 1,5 | 1 | 2.3 | 0.39918 | 0.76766 | 3.8588 | 17.5947 | 31.9447 | 45.435 | 100 | 0.83777 | 11.5046
[6 empty] | 1.1668 | 5.0256 | 22.6203 | 54.565
4 | 16 16-1 | 0,5 - 1,5 | 1 | 10.64 | 0.98478 | 4.0958 | 11.8621 | 13.4848 | 17.9946 | 51.5779 | 100 | 1.0186 | 15.1186
[6 empty] | 5.0806 | 16.9427 | 30.4275 | 48.4221
5 | 18 18-1 | 0,5 - 4,0 | 3.5 | 1.05 | 0.3234 | 0.84891 | 3.7191 | 9.8332 | 20.2527 | 65.0227 | 100 | 0.56089 | 26.7105
[6 empty] | 1.1723 | 4.8914 | 14.7246 | 34.9773
| Ploki keskmine: |  |  | 1.6811 | 0.43417 | 1.1685 | 4.7531 | 10.9094 | 19.6147 | 63.1201 | 100 | 0.62538 | 23.9328
[6 empty] | 1.6027 | 6.3558 | 17.2652 | 36.8799
|  |  |  | Koostas: |  |  |  | M. Rändur